## Sheet1
TPD DATA
Cycle # | Time (s) | Temp (K) | Ch 1 | Ch 2 | Ch 3
2 | 1 | 213 | 1.48723e-11 | 2.46734e-11 | 1.10845e-11
3 | 2 | 212.844 | 1.46603e-11 | 2.42242e-11 | 1.02867e-11
4 | 3 | 212.875 | 1.49341e-11 | 2.53883e-11 | 9.95877e-12
5 | 5 | 212.938 | 1.54574e-11 | 2.47229e-11 | 1.07286e-11
6 | 6 | 212.906 | 1.45541e-11 | 2.44745e-11 | 1.08993e-11
7 | 7 | 212.844 | 1.43007e-11 | 2.48415e-11 | 1.03849e-11
8 | 8 | 213 | 1.4648e-11 | 2.51974e-11 | 9.02152e-12
9 | 9 | 213 | 1.43966e-11 | 2.55131e-11 | 1.03142e-11
10 | 11 | 212.969 | 1.43749e-11 | 2.45869e-11 | 1.04698e-11
11 | 12 | 212.625 | 1.44348e-11 | 2.49744e-11 | 1.05385e-11
12 | 13 | 212.406 | 1.43224e-11 | 2.40858e-11 | 1.07979e-11
13 | 14 | 212.313 | 1.45646e-11 | 2.42026e-11 | 1.07942e-11
14 | 15 | 212.531 | 1.48371e-11 | 2.42378e-11 | 1.10096e-11
15 | 17 | 212.188 | 1.42074e-11 | 2.43101e-11 | 1.04379e-11
16 | 18 | 212.281 | 1.42383e-11 | 2.50015e-11 | 1.1479e-11
17 | 19 | 212.063 | 1.39578e-11 | 2.41606e-11 | 1.04825e-11
18 | 20 | 212.125 | 1.3511e-11 | 2.42094e-11 | 1.03914e-11
19 | 21 | 212.156 | 1.44892e-11 | 2.49818e-11 | 1.04254e-11
20 | 22 | 212.188 | 1.47771e-11 | 2.49255e-11 | 9.79044e-12
21 | 23 | 212 | 1.58442e-11 | 2.1697e-10 | 9.27954e-12
22 | 24 | 212.063 | 1.73884e-11 | 4.19705e-11 | 1.05404e-11
23 | 26 | 212 | 1.54315e-11 | 2.69022e-11 | 1.09983e-11
24 | 27 | 213 | 1.58492e-11 | 2.56973e-11 | 9.95167e-12
25 | 28 | 215.25 | 1.65011e-11 | 2.62843e-11 | 8.96118e-12
26 | 29 | 218 | 1.58801e-11 | 2.59148e-11 | 1.06578e-11
27 | 30 | 221.688 | 1.66796e-11 | 2.57029e-11 | 1.06507e-11
28 | 31 | 226.031 | 1.66197e-11 | 2.5814e-11 | 1.01734e-11
29 | 32 | 231.313 | 1.55755e-11 | 2.92889e-11 | 9.79093e-12
30 | 33 | 236.563 | 1.63966e-11 | 3.00652e-11 | 1.04313e-11
31 | 35 | 242.5 | 1.55081e-11 | 3.51049e-11 | 1.06386e-11
32 | 36 | 248.5 | 1.65678e-11 | 3.5108e-11 | 1.0575e-11
33 | 37 | 256.438 | 1.67075e-11 | 3.43924e-11 | 1.06095e-11
34 | 38 | 263.688 | 1.75095e-11 | 3.44542e-11 | 1.03116e-11
35 | 39 | 272.5 | 1.70732e-11 | 3.73621e-11 | 1.14771e-11
36 | 41 | 281.625 | 1.63818e-11 | 3.93387e-11 | 1.09367e-11
37 | 42 | 291.563 | 1.82615e-11 | 4.38321e-11 | 1.07898e-11
38 | 43 | 299.75 | 1.84555e-11 | 4.86969e-11 | 1.11389e-11
39 | 44 | 309.312 | 2.11205e-11 | 5.11141e-11 | 1.04885e-11
40 | 45 | 318.344 | 2.63121e-11 | 5.6019e-11 | 1.13997e-11
41 | 47 | 326.531 | 3.1141e-11 | 6.23723e-11 | 1.00949e-11
42 | 48 | 338.063 | 3.83927e-11 | 7.4319e-11 | 1.02171e-11
43 | 49 | 347.469 | 4.78682e-11 | 7.71648e-11 | 9.84848e-12
44 | 50 | 355.813 | 5.86871e-11 | 7.40667e-11 | 1.08082e-11
45 | 51 | 365.594 | 6.90882e-11 | 6.71289e-11 | 1.06315e-11
46 | 52 | 373.906 | 7.42063e-11 | 6.22125e-11 | 1.13228e-11
47 | 53 | 382.375 | 6.67538e-11 | 5.64404e-11 | 1.11186e-11
48 | 55 | 389.063 | 5.32539e-11 | 5.14229e-11 | 1.08123e-11
49 | 56 | 396.656 | 4.32624e-11 | 4.71627e-11 | 1.12101e-11
50 | 57 | 403.344 | 3.73349e-11 | 4.29998e-11 | 1.08595e-11
51 | 58 | 410.5 | 3.39488e-11 | 3.90075e-11 | 1.11099e-11
52 | 59 | 417.5 | 3.2543e-11 | 3.74953e-11 | 1.08345e-11
53 | 60 | 423.594 | 3.0504e-11 | 3.72583e-11 | 1.06356e-11
54 | 61 | 428.781 | 3.13894e-11 | 3.61646e-11 | 1.16913e-11
55 | 63 | 434.719 | 3.12213e-11 | 3.61948e-11 | 1.14281e-11
56 | 64 | 440.656 | 3.16125e-11 | 3.51314e-11 | 1.14101e-11
57 | 65 | 445.625 | 3.39518e-11 | 3.54886e-11 | 1.1589e-11
58 | 66 | 450.156 | 3.6306e-11 | 3.68202e-11 | 1.25669e-11
59 | 67 | 455.313 | 3.98701e-11 | 3.62499e-11 | 1.14646e-11
60 | 68 | 459.188 | 4.43617e-11 | 3.8292e-11 | 1.22499e-11
61 | 69 | 463.406 | 5.04535e-11 | 3.72632e-11 | 1.17485e-11
62 | 70 | 467.406 | 4.38574e-11 | 3.54385e-11 | 1.19303e-11
63 | 71 | 468.813 | 3.15519e-11 | 3.16292e-11 | 1.22241e-11
64 | 73 | 465.969 | 2.4836e-11 | 3.02049e-11 | 1.17817e-11
65 | 74 | 459.5 | 2.14523e-11 | 2.86978e-11 | 1.16431e-11
66 | 75 | 452.469 | 1.91463e-11 | 2.80509e-11 | 1.10132e-11
67 | 76 | 445 | 1.75231e-11 | 2.70456e-11 | 1.08952e-11
68 | 77 | 439.406 | 1.6561e-11 | 2.72266e-11 | 1.00576e-11