## Sheet1
TPD DATA
Cycle # | Time (s) | Temp (K) | Ch 1 | Ch 2 | Ch 3
2 | 7 | 227 | 1.65301e-11 | 2.00577e-11 | 8.71434e-12
3 | 9 | 227 | 1.59709e-11 | 2.04025e-11 | 8.16333e-12
4 | 10 | 227 | 1.78407e-11 | 2.28278e-11 | 9.01731e-12
5 | 11 | 226.906 | 1.95968e-11 | 1.91568e-11 | 8.51251e-12
6 | 12 | 227 | 2.04365e-11 | 2.01257e-11 | 8.53145e-12
7 | 14 | 228.063 | 1.95986e-11 | 1.93119e-11 | 8.01781e-12
8 | 15 | 236.813 | 1.9514e-11 | 2.02542e-11 | 8.76265e-12
9 | 16 | 243.375 | 1.90332e-11 | 1.98093e-11 | 8.42195e-12
10 | 17 | 249.156 | 1.89504e-11 | 1.95702e-11 | 9.03081e-12
11 | 19 | 256.188 | 1.78221e-11 | 1.8859e-11 | 8.32332e-12
12 | 20 | 263.156 | 1.90104e-11 | 1.9294e-11 | 8.54196e-12
13 | 21 | 271.063 | 1.97345e-11 | 1.9708e-11 | 8.83611e-12
14 | 22 | 279.531 | 2.06373e-11 | 1.95906e-11 | 8.38161e-12
15 | 24 | 287.969 | 2.08573e-11 | 1.97197e-11 | 9.39439e-12
16 | 25 | 297.844 | 2.29408e-11 | 2.03704e-11 | 9.57037e-12
17 | 26 | 308.656 | 2.45276e-11 | 1.97253e-11 | 8.62378e-12
18 | 27 | 318.656 | 2.56256e-11 | 2.0046e-11 | 8.45259e-12
19 | 29 | 327.094 | 2.77561e-11 | 2.04241e-11 | 8.43667e-12
20 | 30 | 337.469 | 3.13833e-11 | 1.9433e-11 | 9.57735e-12
21 | 31 | 348.031 | 3.53353e-11 | 2.11254e-11 | 8.49129e-12
22 | 32 | 356.875 | 3.72416e-11 | 2.09673e-11 | 9.57078e-12
23 | 33 | 366.531 | 3.5669e-11 | 2.08035e-11 | 8.30393e-12
24 | 35 | 375.5 | 3.3638e-11 | 2.21611e-11 | 8.82416e-12
25 | 36 | 385 | 2.95691e-11 | 2.14028e-11 | 8.7894e-12
26 | 37 | 393.688 | 2.59513e-11 | 2.22568e-11 | 9.51493e-12
27 | 38 | 402.5 | 2.45412e-11 | 2.12929e-11 | 8.22394e-12
28 | 40 | 410.031 | 2.3914e-11 | 2.18941e-11 | 9.86826e-12
29 | 41 | 417.563 | 2.34593e-11 | 2.13121e-11 | 8.11987e-12
30 | 42 | 424.094 | 2.33814e-11 | 2.14016e-11 | 8.85135e-12
31 | 43 | 430.344 | 2.42607e-11 | 2.24947e-11 | 9.03061e-12
32 | 44 | 436.156 | 2.56349e-11 | 2.35451e-11 | 8.98466e-12
33 | 46 | 443.219 | 2.62065e-11 | 2.35037e-11 | 8.49304e-12
34 | 47 | 448.531 | 2.80651e-11 | 2.40401e-11 | 9.25592e-12
35 | 48 | 452.844 | 2.9506e-11 | 2.54786e-11 | 9.67943e-12
36 | 49 | 460 | 3.33129e-11 | 2.57696e-11 | 9.91017e-12
37 | 50 | 465.031 | 3.7684e-11 | 2.57727e-11 | 1.01524e-11
38 | 52 | 468.75 | 3.77956e-11 | 2.38924e-11 | 9.94209e-12
39 | 53 | 470.188 | 3.24967e-11 | 2.27116e-11 | 9.81177e-12
40 | 54 | 467.563 | 2.68052e-11 | 2.14517e-11 | 8.43043e-12
41 | 55 | 459.531 | 2.31886e-11 | 2.12731e-11 | 9.04383e-12
42 | 57 | 453.031 | 2.26745e-11 | 2.12354e-11 | 8.03437e-12