## Sheet1
TPD DATA
Cycle # | Time (s) | Temp (K) | Ch 1 | Ch 2 | Ch 3
2 | 1 | 300.75 | 4.14309e-11 | 2.14573e-11 | 9.61336e-12
3 | 3 | 300.656 | 4.08223e-11 | 2.07813e-11 | 9.09323e-12
4 | 4 | 300 | 4.17325e-11 | 2.10624e-11 | 1.01414e-11
5 | 5 | 299.719 | 4.06734e-11 | 2.10649e-11 | 8.09293e-12
6 | 7 | 299.469 | 3.98812e-11 | 2.06459e-11 | 8.41508e-12
7 | 8 | 298.469 | 4.09415e-11 | 2.03432e-11 | 8.7772e-12
8 | 9 | 297.812 | 4.09428e-11 | 2.05378e-11 | 8.8028e-12
9 | 10 | 297 | 4.14023e-11 | 2.11211e-11 | 8.44194e-12
10 | 11 | 296.125 | 4.08736e-11 | 1.88639e-11 | 8.33138e-12
11 | 13 | 295.188 | 4.12659e-11 | 2.06317e-11 | 8.96997e-12
12 | 14 | 294.938 | 4.12233e-11 | 2.18045e-11 | 8.96522e-12
13 | 15 | 294 | 4.05866e-11 | 1.98791e-11 | 9.23423e-12
14 | 16 | 293.469 | 4.1266e-11 | 2.0869e-11 | 9.71626e-12
15 | 17 | 292.969 | 4.15397e-11 | 2.04061e-11 | 8.15229e-12
16 | 18 | 292.188 | 4.22157e-11 | 2.0536e-11 | 8.68797e-12
17 | 20 | 292.781 | 4.24766e-11 | 2.04556e-11 | 8.79004e-12
18 | 21 | 293.625 | 4.35905e-11 | 2.1524e-11 | 8.6874e-12
19 | 22 | 297.219 | 4.42059e-11 | 1.97772e-11 | 8.96708e-12
20 | 23 | 300.937 | 4.54825e-11 | 2.04779e-11 | 1.04391e-11
21 | 24 | 305.312 | 5.05431e-11 | 2.10569e-11 | 8.70607e-12
22 | 26 | 310.094 | 6.21226e-11 | 2.0772e-11 | 8.42718e-12
23 | 27 | 316.281 | 8.49452e-11 | 2.10655e-11 | 8.90724e-12
24 | 28 | 322.375 | 1.14775e-10 | 2.13182e-11 | 8.11256e-12
25 | 29 | 329.969 | 1.48123e-10 | 2.20127e-11 | 9.07814e-12
26 | 30 | 338.344 | 1.70189e-10 | 2.12206e-11 | 9.2646e-12
27 | 31 | 346.938 | 1.75623e-10 | 2.20949e-11 | 9.17626e-12
28 | 33 | 356.438 | 1.787e-10 | 2.17749e-11 | 8.79665e-12
29 | 34 | 365.313 | 1.72632e-10 | 2.22945e-11 | 9.55956e-12
30 | 35 | 375.594 | 1.58078e-10 | 2.27975e-11 | 9.98861e-12
31 | 36 | 384.813 | 1.38157e-10 | 2.33749e-11 | 8.83523e-12
32 | 38 | 394.281 | 1.25582e-10 | 2.37627e-11 | 8.61504e-12
33 | 39 | 404.469 | 1.1729e-10 | 2.30323e-11 | 9.05656e-12
34 | 40 | 412.719 | 1.14077e-10 | 2.4126e-11 | 1.00459e-11
35 | 41 | 422.969 | 1.10716e-10 | 2.48724e-11 | 9.4871e-12
36 | 42 | 430.719 | 1.10845e-10 | 2.40691e-11 | 9.59042e-12
37 | 44 | 440.219 | 1.15158e-10 | 2.42916e-11 | 8.67284e-12
38 | 45 | 447.563 | 1.22721e-10 | 2.54615e-11 | 9.4668e-12
39 | 46 | 454.188 | 1.29963e-10 | 2.71939e-11 | 9.68248e-12
40 | 47 | 461.5 | 1.42838e-10 | 2.85341e-11 | 1.01018e-11
41 | 48 | 466.969 | 1.55112e-10 | 2.76492e-11 | 9.8103e-12
42 | 49 | 472.625 | 1.56274e-10 | 2.65043e-11 | 9.36753e-12
43 | 51 | 475 | 1.49996e-10 | 2.51634e-11 | 8.53139e-12