## Sheet1
TPD DATA
Cycle # | Time (s) | Temp (K) | Ch 1 | Ch 2 | Ch 3
2 | 1 | 299.844 | 1.31397e-11 | 2.12317e-11 | 9.61795e-12
3 | 2 | 299.812 | 1.26101e-11 | 2.10129e-11 | 9.55585e-12
4 | 3 | 299.937 | 1.20707e-11 | 2.04488e-11 | 1.04229e-11
5 | 4 | 299.844 | 1.23315e-11 | 2.05008e-11 | 9.02587e-12
6 | 5 | 299.5 | 1.26126e-11 | 2.01831e-11 | 9.97119e-12
7 | 7 | 299.281 | 1.24303e-11 | 2.01387e-11 | 9.706e-12
8 | 8 | 299.469 | 1.22961e-11 | 2.08857e-11 | 9.84388e-12
9 | 9 | 299.687 | 1.25125e-11 | 2.04044e-11 | 8.55596e-12
10 | 11 | 299.469 | 1.21282e-11 | 2.09821e-11 | 1.01487e-11
11 | 12 | 298.312 | 1.22536e-11 | 2.08523e-11 | 9.43618e-12
12 | 13 | 298.437 | 1.3338e-11 | 1.99533e-11 | 9.78224e-12
13 | 14 | 298.75 | 1.30526e-11 | 2.05093e-11 | 9.73223e-12
14 | 15 | 302.375 | 1.28369e-11 | 2.06287e-11 | 9.7749e-12
15 | 17 | 305.25 | 1.22907e-11 | 2.06861e-11 | 9.31873e-12
16 | 18 | 309.062 | 1.2322e-11 | 2.01566e-11 | 9.49408e-12
17 | 19 | 314.125 | 1.30814e-11 | 2.1608e-11 | 9.86873e-12
18 | 20 | 319.875 | 1.24668e-11 | 2.08381e-11 | 9.95613e-12
19 | 21 | 326.5 | 1.27949e-11 | 2.00472e-11 | 8.7627e-12
20 | 23 | 334.313 | 1.25218e-11 | 2.04248e-11 | 8.86887e-12
21 | 24 | 342 | 1.24723e-11 | 2.05811e-11 | 1.01387e-11
22 | 25 | 351.469 | 1.26231e-11 | 2.06923e-11 | 8.90613e-12
23 | 26 | 360.5 | 1.31057e-11 | 2.04729e-11 | 1.03587e-11
24 | 27 | 369.031 | 1.2641e-11 | 1.98334e-11 | 1.01073e-11
25 | 29 | 378.625 | 1.33949e-11 | 2.21775e-11 | 8.6848e-12
26 | 30 | 388.688 | 1.31656e-11 | 2.13065e-11 | 9.02667e-12
27 | 31 | 399.969 | 1.29067e-11 | 2.21907e-11 | 9.00901e-12
28 | 32 | 408.313 | 1.33022e-11 | 2.2365e-11 | 9.67968e-12
29 | 34 | 416.969 | 1.34276e-11 | 2.2216e-11 | 9.99235e-12
30 | 35 | 427.188 | 1.28622e-11 | 2.26881e-11 | 9.18293e-12
31 | 36 | 434.188 | 1.35055e-11 | 2.32282e-11 | 9.62162e-12
32 | 37 | 442 | 1.39065e-11 | 2.38102e-11 | 9.52538e-12
33 | 38 | 450.125 | 1.48859e-11 | 2.4619e-11 | 1.00187e-11
34 | 39 | 458 | 1.54216e-11 | 2.72909e-11 | 8.65986e-12
35 | 41 | 464.219 | 1.64844e-11 | 2.65852e-11 | 1.02459e-11
36 | 42 | 471.594 | 1.73334e-11 | 2.57406e-11 | 1.0171e-11
37 | 43 | 475.219 | 1.63077e-11 | 2.53142e-11 | 1.04262e-11
38 | 44 | 474.563 | 1.57627e-11 | 2.28309e-11 | 9.96595e-12
39 | 45 | 470.813 | 1.46307e-11 | 2.32201e-11 | 9.4115e-12
40 | 47 | 464.938 | 1.43668e-11 | 2.28791e-11 | 1.05672e-11