## Sheet1
TPD DATA
Cycle # | Time (s) | Temp (K) | Ch 1 | Ch 2 | Ch 3
2 | 1 | 300.469 | 4.19852e-11 | 2.20801e-11 | 9.68337e-12
3 | 2 | 300.594 | 4.1887e-11 | 2.20838e-11 | 8.68468e-12
4 | 4 | 300.219 | 4.07308e-11 | 2.21697e-11 | 1.05586e-11
5 | 5 | 301 | 4.07784e-11 | 2.08857e-11 | 8.46489e-12
6 | 6 | 301 | 3.90953e-11 | 2.17477e-11 | 8.0762e-12
7 | 7 | 300.937 | 3.9581e-11 | 2.13924e-11 | 8.77421e-12
8 | 8 | 300.812 | 4.02804e-11 | 2.12651e-11 | 9.20671e-12
9 | 9 | 301 | 3.96983e-11 | 2.17112e-11 | 8.9808e-12
10 | 10 | 301 | 3.97193e-11 | 2.23495e-11 | 8.7646e-12
11 | 12 | 300.687 | 4.09255e-11 | 2.17483e-11 | 9.00995e-12
12 | 13 | 300.625 | 4.00096e-11 | 2.20511e-11 | 8.85102e-12
13 | 14 | 300.687 | 3.93313e-11 | 2.17069e-11 | 8.74051e-12
14 | 15 | 300 | 3.93066e-11 | 2.13847e-11 | 9.32277e-12
15 | 17 | 299.531 | 3.95636e-11 | 2.14752e-11 | 9.52731e-12
16 | 18 | 299.5 | 4.17782e-11 | 2.09852e-11 | 9.64041e-12
17 | 19 | 299.875 | 4.12493e-11 | 2.07955e-11 | 8.96427e-12
18 | 20 | 302.25 | 4.03984e-11 | 2.13726e-11 | 9.60442e-12
19 | 22 | 305.531 | 4.12573e-11 | 2.15439e-11 | 8.09184e-12
20 | 23 | 308.812 | 4.27421e-11 | 2.1309e-11 | 8.63989e-12
21 | 24 | 313.063 | 4.68234e-11 | 2.17798e-11 | 7.6742e-12 | not in RGA pos
22 | 25 | 317.719 | 5.30201e-11 | 2.18793e-11 | 9.5533e-12
23 | 26 | 323.281 | 6.12817e-11 | 2.26307e-11 | 1.03248e-11
24 | 27 | 329.688 | 6.66074e-11 | 2.23328e-11 | 9.21885e-12
25 | 29 | 337.5 | 7.31713e-11 | 2.3138e-11 | 9.90461e-12
26 | 30 | 346.313 | 7.47668e-11 | 2.21506e-11 | 9.54532e-12
27 | 31 | 354.063 | 7.81425e-11 | 2.27451e-11 | 8.18787e-12
28 | 32 | 362.656 | 7.77203e-11 | 2.22111e-11 | 1.05164e-11
29 | 33 | 372.813 | 7.66835e-11 | 2.31071e-11 | 8.8446e-12
30 | 35 | 380.5 | 7.39876e-11 | 2.39931e-11 | 9.3555e-12
31 | 36 | 389.406 | 7.05749e-11 | 2.40778e-11 | 9.52862e-12
32 | 37 | 399.125 | 6.81546e-11 | 2.32201e-11 | 9.25081e-12
33 | 38 | 408.719 | 7.0046e-11 | 2.38152e-11 | 9.04175e-12
34 | 39 | 418.438 | 6.79655e-11 | 2.44456e-11 | 9.33884e-12
35 | 40 | 427 | 7.09543e-11 | 2.43725e-11 | 8.70709e-12
36 | 42 | 434.563 | 7.1186e-11 | 2.60384e-11 | 8.58058e-12
37 | 43 | 444 | 7.23334e-11 | 2.61737e-11 | 8.04233e-12
38 | 44 | 451.688 | 7.64394e-11 | 2.59618e-11 | 9.31391e-12
39 | 45 | 458.625 | 7.9317e-11 | 2.81139e-11 | 1.00856e-11
40 | 47 | 464.688 | 8.73009e-11 | 2.80404e-11 | 9.06031e-12
41 | 48 | 472.563 | 8.66997e-11 | 2.77487e-11 | 1.0583e-11
42 | 49 | 475 | 8.2218e-11 | 2.52333e-11 | 8.74743e-12
43 | 50 | 474.375 | 7.91693e-11 | 2.42662e-11 | 9.5208e-12
44 | 51 | 468.969 | 7.68966e-11 | 2.48205e-11 | 9.54288e-12
45 | 53 | 463 | 7.28716e-11 | 2.40663e-11 | 9.24767e-12
46 | 54 | 457.813 | 7.23106e-11 | 2.31676e-11 | 9.58022e-12
47 | 55 | 450.469 | 6.948e-11 | 2.2507e-11 | 9.27638e-12
48