## Sheet1
TPD DATA
Cycle # | Time (s) | Temp (K) | Ch 1 | Ch 2 | Ch 3
2 | 1 | 293.563 | 1.22047e-11 | 1.80254e-11 | 9.93312e-12
3 | 2 | 293.5 | 1.21486e-11 | 1.87261e-11 | 8.99851e-12
4 | 4 | 293.813 | 1.1956e-11 | 1.84802e-11 | 9.46052e-12
5 | 5 | 293.781 | 1.24785e-11 | 1.98699e-11 | 7.79951e-12
6 | 6 | 293.625 | 2.96004e-11 | 7.76982e-11 | 8.35297e-12
7 | 7 | 293.594 | 1.55224e-10 | 2.19114e-11 | 9.33142e-12
8 | 9 | 293.5 | 5.73953e-11 | 2.02863e-11 | 1.00047e-11
9 | 10 | 293.594 | 3.63277e-11 | 1.96944e-11 | 9.27594e-12
10 | 11 | 293.625 | 3.14907e-11 | 2.02215e-11 | 8.98982e-12
11 | 12 | 295.281 | 2.89178e-11 | 2.1435e-11 | 9.32828e-12
12 | 13 | 301.406 | 2.74021e-11 | 2.20931e-11 | 9.23009e-12
13 | 14 | 304.844 | 2.82418e-11 | 2.45616e-11 | 9.19294e-12
14 | 16 | 309.125 | 3.42367e-11 | 2.44473e-11 | 9.42484e-12
15 | 17 | 314.813 | 4.46156e-11 | 2.55088e-11 | 8.65103e-12
16 | 18 | 320.188 | 6.52659e-11 | 2.62639e-11 | 9.56249e-12
17 | 19 | 326.313 | 9.67943e-11 | 2.69288e-11 | 7.86483e-12
18 | 20 | 333.906 | 1.37786e-10 | 2.9039e-11 | 8.41127e-12
19 | 21 | 341.25 | 1.64096e-10 | 2.96037e-11 | 9.72848e-12
20 | 23 | 348.531 | 1.79816e-10 | 3.10712e-11 | 8.70788e-12
21 | 24 | 356.625 | 1.79099e-10 | 3.1167e-11 | 9.28682e-12
22 | 25 | 366.031 | 1.69577e-10 | 3.27533e-11 | 9.76189e-12
23 | 26 | 374.594 | 1.53595e-10 | 3.33874e-11 | 1.00947e-11
24 | 27 | 384.344 | 1.27609e-10 | 3.30726e-11 | 8.3636e-12
25 | 29 | 392.625 | 1.03227e-10 | 3.51259e-11 | 1.06747e-11
26 | 30 | 401.594 | 8.29286e-11 | 3.36781e-11 | 8.87221e-12
27 | 31 | 411.781 | 7.22716e-11 | 3.25603e-11 | 9.14514e-12
28 | 32 | 419.781 | 6.23772e-11 | 3.07474e-11 | 9.13293e-12
29 | 34 | 429.719 | 5.77275e-11 | 3.10452e-11 | 9.36353e-12
30 | 35 | 437.938 | 5.85221e-11 | 3.28335e-11 | 9.42585e-12
31 | 36 | 445.938 | 5.94582e-11 | 3.35527e-11 | 8.4447e-12
32 | 37 | 452.5 | 6.39183e-11 | 3.5166e-11 | 8.69479e-12
33